## Sheet1
SUPPLIER NAME:
Person:
Contacts:
Pipe longitudinal welded: ASME B36.10 / ASTM A672 C70 passport with mechanical properties and chemical composition of the steel or sertificate according to EN10204 3.1 for trunk like of oil and gas
| Ordering information | Orlen Lietuva requisition | Vendors confirmation (Yes / No, or specific notes)
1 | Quantity | ~ 6 meters
2 | Specification, Standard | ASME B36.10 / ASTM A672 C70 (SA-516 Gr. 70)
3 | Welding type | Longitudinal welded pipe weld SAW 121
4 | Name of material, Steel Grade | SA-516 Gr. 70 HT
5 | Size | 812x10 (32") Confirm pipe welded WPS ;PQR procedures impact tęst -50*C
6 | Length | 6000mm
7 |  | Weld seam factor V=1
8 |  | Confirm compliance with NACE MR0175; MR0103
9 |  | Confirm: C≤0,23%, P≤0,03%, S≤0,025, CE≤0,43%
10 | Hydrostatic Test and other examinations | Pressure test
11 |  | Welding joints of pressurized elements: 100% radiographyc testing. According ASME V Article 2; ASME VIII Div 1 UW51 + test report sertificate 3.1
12 |  | Penetrant ASTM 1A/ASTM 1B
13 | Certification | Certificate EN 10204 3.1 / Chemical composition, mechanical properties, results of examintion in accordance with ASME B36.10/ ASTM A672; PED 2014/68/EU
14 | Marking | Acc. specification on each length - All items (each) will be with the marking of (Heat No.; Dimensions, sizes; Standarts; Steel grade) in accordance with ASME/ASTM
15 | Level of preservation and packing | Surfaces shall be free of scale and rusts
16 | The Pipes manufacture’s | The goods have to be manufactured in EU, USA, UK, UA, JAPAN, CIS or CANADA only
17 | Special requirements | Plate impact test at -46 or -50
18 | Special requirements | 100% UT examination for discontinuity flaws of steel plate.
19 | Special requirements | Certificate copy of pipe plate ASME SA516 Gr. 70 + specification A672 + S2
20 | Special requirements | Certificate copy of pipe in accordance with standard With the test result completed
21 | NOTE | 1) Copies of certificates which listed in item No. 19 and No. 20 please provide along with proposal
22 |  | Confirm sheet test: tensile test; Hot tensile test + 400C > 202
23 |  | Please fill this Excel file and please attach WITHOUT prices to column / to criteria via Connect "TECH. PROPOSAL…."
Delivery time to Orlen Lietuva DDU, DAP or CPT (prefered up to 04-12-2026)
Remarks or Vendors confirmation (Yes / No, or specific notes)
Supplier’s signature ________________________________