## Sheet1
OS-2 KT-1/1 S-001/2 Visbreaker Unit Air cooler AO-701/1,2,3 sections (OL20-12)
Qualification/technical requirements (Please confirm that you have the qualification required for the such goods supply, by signing and submitting the document „Technical requirements“. If 'YES' it is necessary to provide supporting documents or information (if applicable). If any of the given requirements are marked as 'NO’ or if it is marked as 'YES' but no supporting documents or information are provided (if applicable), proposal can be rejected and withdrawn from further evaluation process. If there is no attached a filled table, proposal also could be rejected from the tender). |  |  |  | Please confirm by indicating YES/NO and if it requires, please provide supporting documentation
I. SCOPE OF SUPPLY
A. Fabricate new tube bundle of air cooler based on provided documentation and information in requisition No.OL26-01 of an air cooler AO-506. The newly fabricated tube bundle inlet and outlet nozzle, counter flanges connection diameters and technological process parameters must correspond to the design data provided in the documentation. Before the beginning of the fabrication the manufacturer shall coordinate the detailed drawings and drawings of installation, strength calculations, quality control plan, welding procedures (WPS, WPQR) and PWHT technology of the new tube bundle of air cooler with the Owner. The following shall be presented: declaration of conformity of air cooler tube bundle, certificates of origin and test certificates for the materials used for fabrication, detailed drawings and drawings of installation, inspection, testing and manufacturing documentation (heat treatment documentation, NDT reports), quality control plan, strength calculations documentations and also documents as per requirements below.
B. Items to be supplied:
OS-2 KT-1/1 S-500 PRIME-G+ Air cooler AO-506 sections:
Description |  | Equipment No. | Required quantity
AO-506 |  | Tube bundle – 1 pcs. | OS-2 KT-1/1 S-500 PRIME-G+ Air cooler AO-506 tube bundle
Technical Data of Air cooler AO-506
Fluid Allocation |  | Tube side
Operating temperature (inlet/outlet) | °C | 192/90
Operating pressure | bar | 12.42
Design temperature | °C | 250
Min. design metal temprature (MDMT) | °C | *-28
Design pressure | bar | 13.5
Number of tubes rows |  | 3
Number of passes |  | 6
MATERIAL SPECIFICATION
Main Parts |  | Materials, Standards | Additional Requirements
Chambers |  | ASTM A-516 Gr. 60N | Normalized. C ≤ 0,23% wt., P≤0,01% wt., S≤0,002% wt., CE ≤ 0,43%.
Tubesheet |  | ASTM A-516 Gr. 60N | Normalized. C ≤ 0,23% wt., P≤0,01% wt., S≤0,002% wt., CE ≤ 0,43%.
Extruded finned tubes |  | ASTM A-179 + Al fins | Seamless. P ≤ 0,035%; S ≤0,015%.
Nozzles (pipes) |  | ASTM A-333 Gr.6 | Normalized. C ≤ 0,23% wt., P≤0,01% wt., S≤0,002% wt., CE ≤ 0,43%.
Inlet nozzles flanges |  | ASTM A-105N | Normalized. C ≤ 0,23% wt., P≤0,01% wt., S≤0,002% wt., CE ≤ 0,43%.
Outlet nozzle flanges |  | ASTM A-105N | Normalized. C ≤ 0,23% wt., P≤0,01% wt., S≤0,002% wt., CE ≤ 0,43%.
NOTE: During competition the similar materials are available shall provide to OL for approval
II. TECHNICAL DOCUMENTATION
A. New tube bundle of air cooler must be fabricated in accordance provided documentation. New tube bundle of air cooler shall be fabricated based on the new designed drawings approved by the Owner.
B. OL Specifications: Number Name / Description OL-TR-GR-000 General. General OL-TR-MR-000 Mechanical. General OL-TR-MR-001 Mechanical. General Welding, Fabrication and Inspection OL-TR-MVR-001 Mechanical. Pressure Vessels OL-TR-MER-001 Mechanical. Air Cooled Heat Exchangers OL-TR-MR-002 Mechanical. Positive Material Identification OL-TR-MR-RP2 Positive Material Identification (PMI) Report Tech. Spec. OL-TR-CR-011 Civil. Corrosion Protection and Lining. Painting
C. Documentation format Supplier shall fill in the data of the installations based on OL-TR-MVR-001 ANNEX D example and deliver to OL together with the fabricated item.
III. CODES, REGULATIONS AND NORMS
A. The dimensions (length and width) of the newly fabricated air cooler tube bundle, the layout of nozzles and connecting dimensions must be in accordance with attached documentation (See point II A.).
B. The air cooler tube bundle designing (calculations, drawings) and fabrication according to: API 661 or ASME VIII div.1 (latest edition) and according to OL specifications.
C. PED 2014/68/EU requirements are applicable.
D. Required CE marking.
IV. SPECIFIC REQUIREMENTS
A. Materials supplied from countries other than USA, Japan, Canada, European Union and Ukraine shall not be acceptable.
B. Design and install the removable plate between tube sheet and untreated side of the tubes (up to fin of the tubes), to avoid an air bypass.
C. During competition supplier may suggest alternative materials based on performed calculations which shall require OL approval.
D. Designing an extruded finned tubes the manufacturer shall be using provided information.
E. Connection of tubes and tubesheet – expansion, expansion through the whole thickness of tubesheet. Tubesheet holes shall contain 1 groove
F. Hardness of chambers metals no more than 200HB. Welding seam and thermal impact zones shall be no more than 220HB.
G. All pressurized details are subject to 100% ultrasonic integrity test for discontinuity flaws.
H. Welding joints of pressurized elements are subject to NDT: BW – 100% ultrasonic testing (UT) or 100% radiographic testing (RT); FW – 100% penetration test (PT) or 100% magnetic test (MT).
I. Welding joints of pressurized elements are subject to full penetration welding, complete fusion. Welding joints quality assessment level shall be no less than B level according to the EN 5817 standard.
J. After fabrication chambers shall undergo post weld heat treatment (PWHT). After PWHT any welding works are prohibited.
K. Detailed drawings and drawing of installation, strength calculations, welding procedure specification (WPS, WPQR), quality control plan and welding procedure qualification records, PWHT technology and diagrams shall be submitted to OL for approval prior to fabrication.
L The Supplier shall present the air cooler identification plate (label) as per the manufacturing standards.
M. Supplier shall submit a Quality Control Plan to OL for approval prior to fabrication. The Plan shall include a hydraulic test to be attended by OL inspector. Supplier shall inform the Owner 2 weeks in advance of hydraulic test, and provide the conditions for the participation of the Owner’s representative.
N. Maximum allowable tension during hydraulic test shall not exceed 90% of material yield strength. Components not conforming to these requirements shall be recalculated.
O. During transportation, the item shall be properly protected against corrosion in accordance with OL specifications OL-TR-MVR-001.
V. PAINTING
The external surface of the air cooler tube bundle shall be painted in light grey. Item surface shall be cleaned and painted in accordance with the paint specification and OL specification OL-TR-CR-011 requirements
VI. DRAWINGS AND DOCUMENTATION
A. Supplier is required to submit all documents and drawings, which listed in this Item. Supplier shall submit 3 packages of documentation: original with signatures, documentation copies and electronical versions of documentation:
1) Air cooler passport (see on OL-TR-MVR-001 ANNEX D for the form);
2) Declaration of Conformity with CE marking;
3) Design installation and detailed drawings;
4) Strength calculations;
5) Materials specifications and certificates according to EN10204 3.1;
6) Welding documents (WPS, QPQR, welders certificates, NDT test protocols, PWHT technology and diagrams);
7) Quality Control Plan (QCP);
8) Hydraulic test report;
9) Painting quality certificate.
VII. INSPECTION REQUIREMENTS
Supplier shall arrange for a third party assessment, inspection and approval, where such are required, and cover all the related expenses.
VIII. RESPONSIBILITY AND WARRANTY OF SUPPLIER
A. The supplier is responsible for the mechanical design of the equipment and compliance with technological parameters, including, but not limited to, thickness and structure of pressurized components, design of internals, welding procedures, PWHT and inspection procedure.
B. Thickness values indicated on the drawings are minimal. Supplier shall increase them if required under mechanical design without any additional cost when alternative materials are to be used under agreement with the Owner.
C. In case of any discrepancies among the documents listed herein, they shall be applied in the following order of priority: 1. OL requirements, Regulations, Standards.
D. Compliance with standards and specifications does not exempt the Supplier from the responsibility to deliver equipment and accessories which shall be duly designed and suitable for continuous operation without failures.
E. Supplier shall guarantee the mechanical design and the delivery of the item as per the Purchase Order requirements.